## Sheet1
采样日期：2025-05-13 11:22:06.685
Freq(Hz) | Zre(3)(Ω) | Zim(3)(Ω) | Z(3)(Ω) | phase(3)(°) | E(3)(mV)
2E3 | 2.601E-2 | 4.077E-3 | 2.632E-2 | 8.909E0 | 3.187E3
1.5E3 | 2.608E-2 | 2.791E-3 | 2.623E-2 | 6.108E0 | 3.188E3
1.125E3 | 2.626E-2 | 1.645E-3 | 2.631E-2 | 3.584E0 | 3.187E3
8.434E2 | 2.653E-2 | 8.779E-4 | 2.654E-2 | 1.895E0 | 3.188E3
6.325E2 | 2.675E-2 | 2.077E-4 | 2.675E-2 | 4.449E-1 | 3.188E3
4.743E2 | 2.7E-2 | -2.183E-4 | 2.7E-2 | -4.632E-1 | 3.188E3
3.557E2 | 2.73E-2 | -5.561E-4 | 2.731E-2 | -1.167E0 | 3.188E3
2.667E2 | 2.756E-2 | -7.563E-4 | 2.757E-2 | -1.572E0 | 3.188E3
2E2 | 2.782E-2 | -9.484E-4 | 2.784E-2 | -1.952E0 | 3.188E3
1.5E2 | 2.806E-2 | -1.03E-3 | 2.808E-2 | -2.102E0 | 3.188E3
1.125E2 | 2.83E-2 | -1.07E-3 | 2.832E-2 | -2.166E0 | 3.188E3
8.434E1 | 2.856E-2 | -1.135E-3 | 2.858E-2 | -2.276E0 | 3.188E3
6.325E1 | 2.874E-2 | -1.183E-3 | 2.876E-2 | -2.357E0 | 3.188E3
4.743E1 | 2.896E-2 | -1.185E-3 | 2.898E-2 | -2.343E0 | 3.188E3
3.557E1 | 2.915E-2 | -1.178E-3 | 2.917E-2 | -2.315E0 | 3.188E3
2.667E1 | 2.933E-2 | -1.213E-3 | 2.936E-2 | -2.368E0 | 3.187E3
2E1 | 2.948E-2 | -1.231E-3 | 2.951E-2 | -2.392E0 | 3.187E3
1.5E1 | 2.971E-2 | -1.2E-3 | 2.973E-2 | -2.314E0 | 3.188E3
1.125E1 | 2.987E-2 | -1.283E-3 | 2.99E-2 | -2.46E0 | 3.189E3
8.434E0 | 3.009E-2 | -1.331E-3 | 3.012E-2 | -2.532E0 | 3.191E3
6.325E0 | 3.028E-2 | -1.375E-3 | 3.031E-2 | -2.601E0 | 3.191E3
4.743E0 | 3.05E-2 | -1.467E-3 | 3.054E-2 | -2.754E0 | 3.19E3
3.557E0 | 3.074E-2 | -1.529E-3 | 3.077E-2 | -2.847E0 | 3.189E3
2.667E0 | 3.095E-2 | -1.628E-3 | 3.099E-2 | -3.011E0 | 3.189E3
2E0 | 3.121E-2 | -1.762E-3 | 3.126E-2 | -3.231E0 | 3.189E3
1.5E0 | 3.146E-2 | -1.876E-3 | 3.151E-2 | -3.412E0 | 3.189E3
1.125E0 | 3.173E-2 | -2.056E-3 | 3.179E-2 | -3.709E0 | 3.189E3
8.434E-1 | 3.212E-2 | -2.221E-3 | 3.22E-2 | -3.955E0 | 3.189E3
6.325E-1 | 3.247E-2 | -2.473E-3 | 3.256E-2 | -4.355E0 | 3.188E3
4.743E-1 | 3.286E-2 | -2.763E-3 | 3.298E-2 | -4.806E0 | 3.188E3
3.557E-1 | 3.327E-2 | -3.151E-3 | 3.342E-2 | -5.412E0 | 3.188E3
2.667E-1 | 3.371E-2 | -3.563E-3 | 3.39E-2 | -6.033E0 | 3.188E3
2E-1 | 3.422E-2 | -4.133E-3 | 3.447E-2 | -6.886E0 | 3.189E3
1.5E-1 | 3.481E-2 | -4.776E-3 | 3.514E-2 | -7.812E0 | 3.189E3
1.125E-1 | 3.544E-2 | -5.486E-3 | 3.586E-2 | -8.799E0 | 3.189E3