## Sheet1
采样日期：2025-05-13 12:06:50.822
Freq(Hz) | Zre(3)(Ω) | Zim(3)(Ω) | Z(3)(Ω) | phase(3)(°) | E(3)(mV)
2E3 | 2.598E-2 | 4.123E-3 | 2.631E-2 | 9.017E0 | 3.109E3
1.5E3 | 2.608E-2 | 2.808E-3 | 2.623E-2 | 6.144E0 | 3.109E3
1.125E3 | 2.629E-2 | 1.603E-3 | 2.634E-2 | 3.488E0 | 3.109E3
8.434E2 | 2.647E-2 | 7.897E-4 | 2.648E-2 | 1.709E0 | 3.109E3
6.325E2 | 2.676E-2 | 2.17E-4 | 2.676E-2 | 4.647E-1 | 3.109E3
4.743E2 | 2.7E-2 | -2.207E-4 | 2.7E-2 | -4.684E-1 | 3.109E3
3.557E2 | 2.729E-2 | -5.726E-4 | 2.73E-2 | -1.202E0 | 3.109E3
2.667E2 | 2.757E-2 | -8.291E-4 | 2.758E-2 | -1.723E0 | 3.109E3
2E2 | 2.78E-2 | -9.922E-4 | 2.781E-2 | -2.044E0 | 3.109E3
1.5E2 | 2.811E-2 | -1.1E-3 | 2.813E-2 | -2.241E0 | 3.109E3
1.125E2 | 2.821E-2 | -1.204E-3 | 2.824E-2 | -2.444E0 | 3.109E3
8.434E1 | 2.861E-2 | -1.222E-3 | 2.863E-2 | -2.445E0 | 3.109E3
6.325E1 | 2.879E-2 | -1.23E-3 | 2.882E-2 | -2.446E0 | 3.109E3
4.743E1 | 2.904E-2 | -1.242E-3 | 2.906E-2 | -2.449E0 | 3.109E3
3.557E1 | 2.92E-2 | -1.236E-3 | 2.923E-2 | -2.423E0 | 3.109E3
2.667E1 | 2.942E-2 | -1.244E-3 | 2.945E-2 | -2.421E0 | 3.109E3
2E1 | 2.961E-2 | -1.32E-3 | 2.964E-2 | -2.552E0 | 3.109E3
1.5E1 | 2.983E-2 | -1.277E-3 | 2.986E-2 | -2.451E0 | 3.109E3
1.125E1 | 2.997E-2 | -1.366E-3 | 3E-2 | -2.61E0 | 3.112E3
8.434E0 | 3.024E-2 | -1.377E-3 | 3.027E-2 | -2.606E0 | 3.113E3
6.325E0 | 3.045E-2 | -1.449E-3 | 3.049E-2 | -2.725E0 | 3.113E3
4.743E0 | 3.067E-2 | -1.501E-3 | 3.071E-2 | -2.801E0 | 3.112E3
3.557E0 | 3.088E-2 | -1.616E-3 | 3.092E-2 | -2.996E0 | 3.112E3
2.667E0 | 3.115E-2 | -1.723E-3 | 3.12E-2 | -3.167E0 | 3.111E3
2E0 | 3.14E-2 | -1.88E-3 | 3.145E-2 | -3.427E0 | 3.111E3
1.5E0 | 3.167E-2 | -2.026E-3 | 3.174E-2 | -3.66E0 | 3.111E3
1.125E0 | 3.196E-2 | -2.216E-3 | 3.203E-2 | -3.967E0 | 3.11E3
8.434E-1 | 3.235E-2 | -2.441E-3 | 3.244E-2 | -4.315E0 | 3.111E3
6.325E-1 | 3.274E-2 | -2.715E-3 | 3.285E-2 | -4.74E0 | 3.11E3
4.743E-1 | 3.312E-2 | -3.095E-3 | 3.327E-2 | -5.338E0 | 3.111E3
3.557E-1 | 3.355E-2 | -3.564E-3 | 3.374E-2 | -6.063E0 | 3.111E3
2.667E-1 | 3.405E-2 | -4.091E-3 | 3.43E-2 | -6.851E0 | 3.111E3
2E-1 | 3.465E-2 | -4.765E-3 | 3.497E-2 | -7.831E0 | 3.111E3
1.5E-1 | 3.538E-2 | -5.523E-3 | 3.581E-2 | -8.873E0 | 3.111E3
1.125E-1 | 3.621E-2 | -6.411E-3 | 3.677E-2 | -1.004E1 | 3.111E3