## Sheet1
采样日期：2025-05-13 12:51:35.291
Freq(Hz) | Zre(3)(Ω) | Zim(3)(Ω) | Z(3)(Ω) | phase(3)(°) | E(3)(mV)
2E3 | 2.606E-2 | 4.048E-3 | 2.638E-2 | 8.829E0 | 2.742E3
1.5E3 | 2.615E-2 | 2.779E-3 | 2.63E-2 | 6.066E0 | 2.743E3
1.125E3 | 2.634E-2 | 1.551E-3 | 2.639E-2 | 3.37E0 | 2.743E3
8.434E2 | 2.661E-2 | 8.036E-4 | 2.662E-2 | 1.73E0 | 2.743E3
6.325E2 | 2.681E-2 | 8.716E-5 | 2.681E-2 | 1.863E-1 | 2.743E3
4.743E2 | 2.71E-2 | -4.113E-4 | 2.711E-2 | -8.694E-1 | 2.743E3
3.557E2 | 2.741E-2 | -7.829E-4 | 2.743E-2 | -1.636E0 | 2.743E3
2.667E2 | 2.768E-2 | -1.103E-3 | 2.77E-2 | -2.283E0 | 2.743E3
2E2 | 2.805E-2 | -1.315E-3 | 2.808E-2 | -2.684E0 | 2.743E3
1.5E2 | 2.838E-2 | -1.503E-3 | 2.842E-2 | -3.032E0 | 2.743E3
1.125E2 | 2.872E-2 | -1.547E-3 | 2.877E-2 | -3.083E0 | 2.744E3
8.434E1 | 2.913E-2 | -1.691E-3 | 2.918E-2 | -3.322E0 | 2.744E3
6.325E1 | 2.94E-2 | -1.733E-3 | 2.945E-2 | -3.373E0 | 2.744E3
4.743E1 | 2.976E-2 | -1.773E-3 | 2.981E-2 | -3.41E0 | 2.744E3
3.557E1 | 3.012E-2 | -1.805E-3 | 3.017E-2 | -3.429E0 | 2.744E3
2.667E1 | 3.037E-2 | -1.782E-3 | 3.042E-2 | -3.358E0 | 2.744E3
2E1 | 3.069E-2 | -1.809E-3 | 3.074E-2 | -3.375E0 | 2.744E3
1.5E1 | 3.095E-2 | -1.796E-3 | 3.1E-2 | -3.321E0 | 2.744E3
1.125E1 | 3.122E-2 | -1.871E-3 | 3.128E-2 | -3.43E0 | 2.746E3
8.434E0 | 3.155E-2 | -1.928E-3 | 3.161E-2 | -3.498E0 | 2.748E3
6.325E0 | 3.186E-2 | -2.036E-3 | 3.192E-2 | -3.656E0 | 2.748E3
4.743E0 | 3.215E-2 | -2.12E-3 | 3.222E-2 | -3.773E0 | 2.747E3
3.557E0 | 3.245E-2 | -2.265E-3 | 3.252E-2 | -3.993E0 | 2.747E3
2.667E0 | 3.285E-2 | -2.437E-3 | 3.294E-2 | -4.244E0 | 2.747E3
2E0 | 3.322E-2 | -2.647E-3 | 3.333E-2 | -4.555E0 | 2.746E3
1.5E0 | 3.355E-2 | -2.952E-3 | 3.368E-2 | -5.028E0 | 2.746E3
1.125E0 | 3.398E-2 | -3.301E-3 | 3.414E-2 | -5.548E0 | 2.746E3
8.434E-1 | 3.456E-2 | -3.725E-3 | 3.476E-2 | -6.151E0 | 2.746E3
6.325E-1 | 3.509E-2 | -4.232E-3 | 3.534E-2 | -6.878E0 | 2.747E3
4.743E-1 | 3.567E-2 | -4.897E-3 | 3.6E-2 | -7.818E0 | 2.747E3
3.557E-1 | 3.634E-2 | -5.857E-3 | 3.681E-2 | -9.156E0 | 2.747E3
2.667E-1 | 3.711E-2 | -6.876E-3 | 3.774E-2 | -1.05E1 | 2.748E3
2E-1 | 3.805E-2 | -8.207E-3 | 3.893E-2 | -1.217E1 | 2.748E3
1.5E-1 | 3.911E-2 | -9.981E-3 | 4.037E-2 | -1.432E1 | 2.749E3
1.125E-1 | 4.031E-2 | -1.213E-2 | 4.209E-2 | -1.675E1 | 2.75E3