## Sheet1
采样日期：2025-05-12 19:42:34.239
Freq(Hz) | Zre(3)(Ω) | Zim(3)(Ω) | Z(3)(Ω) | phase(3)(°) | E(3)(mV)
2E3 | 2.609E-2 | 4.078E-3 | 2.641E-2 | 8.884E0 | 3.316E3
1.5E3 | 2.621E-2 | 2.774E-3 | 2.636E-2 | 6.04E0 | 3.316E3
1.125E3 | 2.639E-2 | 1.615E-3 | 2.643E-2 | 3.503E0 | 3.316E3
8.434E2 | 2.663E-2 | 9.666E-4 | 2.665E-2 | 2.078E0 | 3.316E3
6.325E2 | 2.687E-2 | 2.501E-4 | 2.687E-2 | 5.333E-1 | 3.316E3
4.743E2 | 2.714E-2 | -1.69E-4 | 2.714E-2 | -3.568E-1 | 3.316E3
3.557E2 | 2.74E-2 | -4.641E-4 | 2.74E-2 | -9.706E-1 | 3.317E3
2.667E2 | 2.765E-2 | -6.554E-4 | 2.765E-2 | -1.358E0 | 3.317E3
2E2 | 2.789E-2 | -8.006E-4 | 2.79E-2 | -1.644E0 | 3.317E3
1.5E2 | 2.81E-2 | -8.752E-4 | 2.812E-2 | -1.784E0 | 3.316E3
1.125E2 | 2.838E-2 | -1.046E-3 | 2.84E-2 | -2.112E0 | 3.316E3
8.434E1 | 2.852E-2 | -9.264E-4 | 2.853E-2 | -1.861E0 | 3.316E3
6.325E1 | 2.865E-2 | -9.249E-4 | 2.866E-2 | -1.849E0 | 3.317E3
4.743E1 | 2.881E-2 | -9.582E-4 | 2.882E-2 | -1.905E0 | 3.316E3
3.557E1 | 2.893E-2 | -8.859E-4 | 2.895E-2 | -1.754E0 | 3.316E3
2.667E1 | 2.91E-2 | -9.149E-4 | 2.911E-2 | -1.801E0 | 3.317E3
2E1 | 2.916E-2 | -9.936E-4 | 2.917E-2 | -1.952E0 | 3.316E3
1.5E1 | 2.936E-2 | -9.128E-4 | 2.938E-2 | -1.78E0 | 3.317E3
1.125E1 | 2.942E-2 | -9.834E-4 | 2.944E-2 | -1.914E0 | 3.318E3
8.434E0 | 2.963E-2 | -9.971E-4 | 2.964E-2 | -1.928E0 | 3.32E3
6.325E0 | 2.975E-2 | -1.046E-3 | 2.977E-2 | -2.013E0 | 3.319E3
4.743E0 | 2.989E-2 | -1.1E-3 | 2.991E-2 | -2.107E0 | 3.319E3
3.557E0 | 3.011E-2 | -1.163E-3 | 3.013E-2 | -2.212E0 | 3.318E3
2.667E0 | 3.027E-2 | -1.254E-3 | 3.03E-2 | -2.372E0 | 3.318E3
2E0 | 3.044E-2 | -1.335E-3 | 3.047E-2 | -2.511E0 | 3.317E3
1.5E0 | 3.064E-2 | -1.446E-3 | 3.067E-2 | -2.703E0 | 3.317E3
1.125E0 | 3.085E-2 | -1.585E-3 | 3.09E-2 | -2.941E0 | 3.317E3
8.434E-1 | 3.111E-2 | -1.674E-3 | 3.116E-2 | -3.08E0 | 3.317E3
6.325E-1 | 3.135E-2 | -1.845E-3 | 3.14E-2 | -3.368E0 | 3.317E3
4.743E-1 | 3.159E-2 | -2.056E-3 | 3.166E-2 | -3.723E0 | 3.317E3
3.557E-1 | 3.196E-2 | -2.315E-3 | 3.204E-2 | -4.143E0 | 3.317E3
2.667E-1 | 3.226E-2 | -2.613E-3 | 3.237E-2 | -4.631E0 | 3.317E3
2E-1 | 3.253E-2 | -3.079E-3 | 3.267E-2 | -5.408E0 | 3.317E3
1.5E-1 | 3.306E-2 | -3.469E-3 | 3.324E-2 | -5.991E0 | 3.317E3
1.125E-1 | 3.36E-2 | -4.111E-3 | 3.385E-2 | -6.975E0 | 3.317E3