## Sheet1
采样日期：2025-05-12 20:27:18.763
Freq(Hz) | Zre(3)(Ω) | Zim(3)(Ω) | Z(3)(Ω) | phase(3)(°) | E(3)(mV)
2E3 | 2.607E-2 | 4.077E-3 | 2.639E-2 | 8.887E0 | 3.316E3
1.5E3 | 2.62E-2 | 2.794E-3 | 2.634E-2 | 6.088E0 | 3.316E3
1.125E3 | 2.638E-2 | 1.612E-3 | 2.643E-2 | 3.496E0 | 3.316E3
8.434E2 | 2.669E-2 | 8.845E-4 | 2.671E-2 | 1.898E0 | 3.316E3
6.325E2 | 2.685E-2 | 2.753E-4 | 2.685E-2 | 5.874E-1 | 3.316E3
4.743E2 | 2.712E-2 | -1.822E-4 | 2.712E-2 | -3.848E-1 | 3.317E3
3.557E2 | 2.74E-2 | -4.592E-4 | 2.74E-2 | -9.602E-1 | 3.316E3
2.667E2 | 2.764E-2 | -6.724E-4 | 2.765E-2 | -1.394E0 | 3.316E3
2E2 | 2.788E-2 | -8.022E-4 | 2.79E-2 | -1.648E0 | 3.316E3
1.5E2 | 2.81E-2 | -8.962E-4 | 2.811E-2 | -1.827E0 | 3.316E3
1.125E2 | 2.829E-2 | -9.268E-4 | 2.831E-2 | -1.876E0 | 3.316E3
8.434E1 | 2.847E-2 | -9.262E-4 | 2.848E-2 | -1.863E0 | 3.316E3
6.325E1 | 2.868E-2 | -9.521E-4 | 2.869E-2 | -1.902E0 | 3.316E3
4.743E1 | 2.882E-2 | -9.685E-4 | 2.884E-2 | -1.925E0 | 3.316E3
3.557E1 | 2.896E-2 | -9.578E-4 | 2.897E-2 | -1.894E0 | 3.316E3
2.667E1 | 2.908E-2 | -9.167E-4 | 2.909E-2 | -1.806E0 | 3.316E3
2E1 | 2.905E-2 | -9.436E-4 | 2.906E-2 | -1.861E0 | 3.316E3
1.5E1 | 2.941E-2 | -9.289E-4 | 2.942E-2 | -1.809E0 | 3.316E3
1.125E1 | 2.945E-2 | -1.007E-3 | 2.947E-2 | -1.959E0 | 3.318E3
8.434E0 | 2.962E-2 | -1.041E-3 | 2.964E-2 | -2.013E0 | 3.32E3
6.325E0 | 2.977E-2 | -1.099E-3 | 2.979E-2 | -2.115E0 | 3.32E3
4.743E0 | 2.996E-2 | -1.125E-3 | 2.999E-2 | -2.15E0 | 3.319E3
3.557E0 | 3.015E-2 | -1.222E-3 | 3.018E-2 | -2.321E0 | 3.318E3
2.667E0 | 3.029E-2 | -1.274E-3 | 3.032E-2 | -2.409E0 | 3.318E3
2E0 | 3.051E-2 | -1.391E-3 | 3.054E-2 | -2.61E0 | 3.318E3
1.5E0 | 3.072E-2 | -1.508E-3 | 3.076E-2 | -2.81E0 | 3.317E3
1.125E0 | 3.09E-2 | -1.596E-3 | 3.094E-2 | -2.956E0 | 3.317E3
8.434E-1 | 3.116E-2 | -1.73E-3 | 3.121E-2 | -3.179E0 | 3.317E3
6.325E-1 | 3.149E-2 | -1.949E-3 | 3.155E-2 | -3.541E0 | 3.317E3
4.743E-1 | 3.173E-2 | -2.148E-3 | 3.18E-2 | -3.872E0 | 3.317E3
3.557E-1 | 3.2E-2 | -2.393E-3 | 3.209E-2 | -4.278E0 | 3.317E3
2.667E-1 | 3.224E-2 | -2.823E-3 | 3.236E-2 | -5.004E0 | 3.317E3
2E-1 | 3.275E-2 | -3.09E-3 | 3.289E-2 | -5.391E0 | 3.317E3
1.5E-1 | 3.316E-2 | -3.651E-3 | 3.336E-2 | -6.283E0 | 3.317E3
1.125E-1 | 3.368E-2 | -4.2E-3 | 3.394E-2 | -7.109E0 | 3.317E3