## Sheet1
采样日期：2025-05-12 21:56:46.731
Freq(Hz) | Zre(3)(Ω) | Zim(3)(Ω) | Z(3)(Ω) | phase(3)(°) | E(3)(mV)
2E3 | 2.605E-2 | 4.084E-3 | 2.637E-2 | 8.909E0 | 3.315E3
1.5E3 | 2.616E-2 | 2.769E-3 | 2.631E-2 | 6.041E0 | 3.315E3
1.125E3 | 2.636E-2 | 1.609E-3 | 2.641E-2 | 3.493E0 | 3.315E3
8.434E2 | 2.657E-2 | 8.589E-4 | 2.659E-2 | 1.852E0 | 3.315E3
6.325E2 | 2.685E-2 | 2.614E-4 | 2.685E-2 | 5.578E-1 | 3.315E3
4.743E2 | 2.709E-2 | -1.743E-4 | 2.709E-2 | -3.686E-1 | 3.315E3
3.557E2 | 2.735E-2 | -4.834E-4 | 2.735E-2 | -1.013E0 | 3.315E3
2.667E2 | 2.759E-2 | -6.882E-4 | 2.76E-2 | -1.429E0 | 3.315E3
2E2 | 2.787E-2 | -8.157E-4 | 2.788E-2 | -1.677E0 | 3.315E3
1.5E2 | 2.807E-2 | -9.136E-4 | 2.808E-2 | -1.864E0 | 3.315E3
1.125E2 | 2.825E-2 | -9.692E-4 | 2.827E-2 | -1.965E0 | 3.315E3
8.434E1 | 2.849E-2 | -9.831E-4 | 2.851E-2 | -1.976E0 | 3.315E3
6.325E1 | 2.867E-2 | -9.851E-4 | 2.869E-2 | -1.968E0 | 3.315E3
4.743E1 | 2.878E-2 | -9.841E-4 | 2.88E-2 | -1.958E0 | 3.316E3
3.557E1 | 2.9E-2 | -9.726E-4 | 2.901E-2 | -1.921E0 | 3.315E3
2.667E1 | 2.913E-2 | -9.603E-4 | 2.914E-2 | -1.888E0 | 3.315E3
2E1 | 2.924E-2 | -9.193E-4 | 2.925E-2 | -1.801E0 | 3.315E3
1.5E1 | 2.936E-2 | -1.004E-3 | 2.938E-2 | -1.959E0 | 3.315E3
1.125E1 | 2.953E-2 | -1.041E-3 | 2.955E-2 | -2.019E0 | 3.318E3
8.434E0 | 2.971E-2 | -1.059E-3 | 2.973E-2 | -2.042E0 | 3.319E3
6.325E0 | 2.985E-2 | -1.149E-3 | 2.987E-2 | -2.204E0 | 3.318E3
4.743E0 | 3.002E-2 | -1.198E-3 | 3.005E-2 | -2.284E0 | 3.318E3
3.557E0 | 3.019E-2 | -1.267E-3 | 3.022E-2 | -2.403E0 | 3.317E3
2.667E0 | 3.039E-2 | -1.338E-3 | 3.042E-2 | -2.522E0 | 3.317E3
2E0 | 3.057E-2 | -1.442E-3 | 3.06E-2 | -2.7E0 | 3.316E3
1.5E0 | 3.084E-2 | -1.586E-3 | 3.088E-2 | -2.944E0 | 3.316E3
1.125E0 | 3.104E-2 | -1.697E-3 | 3.109E-2 | -3.128E0 | 3.316E3
8.434E-1 | 3.131E-2 | -1.845E-3 | 3.136E-2 | -3.372E0 | 3.316E3
6.325E-1 | 3.157E-2 | -2.023E-3 | 3.164E-2 | -3.665E0 | 3.316E3
4.743E-1 | 3.195E-2 | -2.272E-3 | 3.203E-2 | -4.067E0 | 3.316E3
3.557E-1 | 3.217E-2 | -2.569E-3 | 3.227E-2 | -4.566E0 | 3.316E3
2.667E-1 | 3.255E-2 | -2.869E-3 | 3.267E-2 | -5.038E0 | 3.316E3
2E-1 | 3.297E-2 | -3.365E-3 | 3.314E-2 | -5.827E0 | 3.316E3
1.5E-1 | 3.338E-2 | -3.898E-3 | 3.361E-2 | -6.66E0 | 3.316E3
1.125E-1 | 3.389E-2 | -4.478E-3 | 3.419E-2 | -7.525E0 | 3.316E3