## Sheet1
采样日期：2025-05-12 22:41:31.334
Freq(Hz) | Zre(3)(Ω) | Zim(3)(Ω) | Z(3)(Ω) | phase(3)(°) | E(3)(mV)
2E3 | 2.607E-2 | 4.08E-3 | 2.639E-2 | 8.893E0 | 3.314E3
1.5E3 | 2.617E-2 | 2.793E-3 | 2.632E-2 | 6.093E0 | 3.314E3
1.125E3 | 2.637E-2 | 1.621E-3 | 2.642E-2 | 3.518E0 | 3.314E3
8.434E2 | 2.658E-2 | 9.037E-4 | 2.659E-2 | 1.948E0 | 3.314E3
6.325E2 | 2.684E-2 | 2.62E-4 | 2.684E-2 | 5.594E-1 | 3.314E3
4.743E2 | 2.708E-2 | -1.794E-4 | 2.708E-2 | -3.796E-1 | 3.314E3
3.557E2 | 2.735E-2 | -4.7E-4 | 2.736E-2 | -9.843E-1 | 3.314E3
2.667E2 | 2.759E-2 | -6.534E-4 | 2.76E-2 | -1.357E0 | 3.314E3
2E2 | 2.782E-2 | -8.33E-4 | 2.784E-2 | -1.715E0 | 3.314E3
1.5E2 | 2.807E-2 | -9.155E-4 | 2.809E-2 | -1.868E0 | 3.314E3
1.125E2 | 2.832E-2 | -9.461E-4 | 2.834E-2 | -1.913E0 | 3.315E3
8.434E1 | 2.85E-2 | -9.766E-4 | 2.852E-2 | -1.963E0 | 3.314E3
6.325E1 | 2.866E-2 | -9.472E-4 | 2.867E-2 | -1.893E0 | 3.315E3
4.743E1 | 2.882E-2 | -9.81E-4 | 2.883E-2 | -1.95E0 | 3.314E3
3.557E1 | 2.902E-2 | -9.822E-4 | 2.903E-2 | -1.939E0 | 3.314E3
2.667E1 | 2.911E-2 | -9.782E-4 | 2.912E-2 | -1.925E0 | 3.314E3
2E1 | 2.914E-2 | -1.149E-3 | 2.916E-2 | -2.258E0 | 3.314E3
1.5E1 | 2.939E-2 | -1.027E-3 | 2.94E-2 | -2.002E0 | 3.314E3
1.125E1 | 2.954E-2 | -1.067E-3 | 2.956E-2 | -2.069E0 | 3.317E3
8.434E0 | 2.97E-2 | -1.122E-3 | 2.972E-2 | -2.163E0 | 3.318E3
6.325E0 | 2.987E-2 | -1.141E-3 | 2.989E-2 | -2.188E0 | 3.318E3
4.743E0 | 3.003E-2 | -1.214E-3 | 3.006E-2 | -2.315E0 | 3.317E3
3.557E0 | 3.024E-2 | -1.281E-3 | 3.026E-2 | -2.427E0 | 3.316E3
2.667E0 | 3.042E-2 | -1.365E-3 | 3.045E-2 | -2.569E0 | 3.316E3
2E0 | 3.064E-2 | -1.482E-3 | 3.068E-2 | -2.769E0 | 3.316E3
1.5E0 | 3.085E-2 | -1.584E-3 | 3.089E-2 | -2.939E0 | 3.315E3
1.125E0 | 3.107E-2 | -1.708E-3 | 3.112E-2 | -3.147E0 | 3.315E3
8.434E-1 | 3.135E-2 | -1.838E-3 | 3.14E-2 | -3.356E0 | 3.315E3
6.325E-1 | 3.165E-2 | -2.077E-3 | 3.172E-2 | -3.754E0 | 3.315E3
4.743E-1 | 3.191E-2 | -2.231E-3 | 3.199E-2 | -4E0 | 3.315E3
3.557E-1 | 3.228E-2 | -2.6E-3 | 3.238E-2 | -4.606E0 | 3.315E3
2.667E-1 | 3.263E-2 | -3.059E-3 | 3.277E-2 | -5.356E0 | 3.315E3
2E-1 | 3.307E-2 | -3.413E-3 | 3.325E-2 | -5.891E0 | 3.315E3
1.5E-1 | 3.361E-2 | -4.005E-3 | 3.384E-2 | -6.797E0 | 3.315E3
1.125E-1 | 3.405E-2 | -4.586E-3 | 3.436E-2 | -7.672E0 | 3.315E3