## Sheet1
采样日期：2025-05-12 23:26:15.607
Freq(Hz) | Zre(3)(Ω) | Zim(3)(Ω) | Z(3)(Ω) | phase(3)(°) | E(3)(mV)
2E3 | 2.606E-2 | 4.06E-3 | 2.637E-2 | 8.857E0 | 3.314E3
1.5E3 | 2.614E-2 | 2.808E-3 | 2.629E-2 | 6.13E0 | 3.314E3
1.125E3 | 2.636E-2 | 1.648E-3 | 2.641E-2 | 3.577E0 | 3.314E3
8.434E2 | 2.656E-2 | 8.131E-4 | 2.657E-2 | 1.754E0 | 3.314E3
6.325E2 | 2.682E-2 | 2.804E-4 | 2.682E-2 | 5.99E-1 | 3.314E3
4.743E2 | 2.708E-2 | -1.779E-4 | 2.708E-2 | -3.765E-1 | 3.314E3
3.557E2 | 2.734E-2 | -4.792E-4 | 2.735E-2 | -1.004E0 | 3.314E3
2.667E2 | 2.76E-2 | -6.711E-4 | 2.761E-2 | -1.393E0 | 3.315E3
2E2 | 2.784E-2 | -8.375E-4 | 2.786E-2 | -1.723E0 | 3.314E3
1.5E2 | 2.806E-2 | -9.137E-4 | 2.807E-2 | -1.865E0 | 3.314E3
1.125E2 | 2.83E-2 | -9.258E-4 | 2.832E-2 | -1.874E0 | 3.314E3
8.434E1 | 2.846E-2 | -9.572E-4 | 2.848E-2 | -1.926E0 | 3.314E3
6.325E1 | 2.866E-2 | -1.004E-3 | 2.868E-2 | -2.006E0 | 3.314E3
4.743E1 | 2.881E-2 | -1.009E-3 | 2.883E-2 | -2.005E0 | 3.314E3
3.557E1 | 2.9E-2 | -9.915E-4 | 2.902E-2 | -1.958E0 | 3.314E3
2.667E1 | 2.912E-2 | -1.005E-3 | 2.913E-2 | -1.976E0 | 3.314E3
2E1 | 2.933E-2 | -1.155E-3 | 2.935E-2 | -2.254E0 | 3.314E3
1.5E1 | 2.949E-2 | -1.009E-3 | 2.951E-2 | -1.96E0 | 3.315E3
1.125E1 | 2.957E-2 | -1.057E-3 | 2.959E-2 | -2.047E0 | 3.316E3
8.434E0 | 2.973E-2 | -1.117E-3 | 2.975E-2 | -2.152E0 | 3.318E3
6.325E0 | 2.988E-2 | -1.178E-3 | 2.991E-2 | -2.258E0 | 3.318E3
4.743E0 | 3.008E-2 | -1.252E-3 | 3.01E-2 | -2.383E0 | 3.317E3
3.557E0 | 3.026E-2 | -1.3E-3 | 3.029E-2 | -2.46E0 | 3.316E3
2.667E0 | 3.045E-2 | -1.416E-3 | 3.048E-2 | -2.663E0 | 3.316E3
2E0 | 3.067E-2 | -1.514E-3 | 3.071E-2 | -2.825E0 | 3.316E3
1.5E0 | 3.092E-2 | -1.59E-3 | 3.096E-2 | -2.943E0 | 3.316E3
1.125E0 | 3.11E-2 | -1.754E-3 | 3.114E-2 | -3.229E0 | 3.315E3
8.434E-1 | 3.142E-2 | -1.902E-3 | 3.147E-2 | -3.465E0 | 3.315E3
6.325E-1 | 3.167E-2 | -2.04E-3 | 3.174E-2 | -3.685E0 | 3.315E3
4.743E-1 | 3.199E-2 | -2.373E-3 | 3.207E-2 | -4.243E0 | 3.315E3
3.557E-1 | 3.235E-2 | -2.65E-3 | 3.246E-2 | -4.683E0 | 3.315E3
2.667E-1 | 3.276E-2 | -3.083E-3 | 3.29E-2 | -5.377E0 | 3.315E3
2E-1 | 3.312E-2 | -3.551E-3 | 3.331E-2 | -6.12E0 | 3.315E3
1.5E-1 | 3.363E-2 | -4.074E-3 | 3.388E-2 | -6.907E0 | 3.315E3
1.125E-1 | 3.412E-2 | -4.772E-3 | 3.445E-2 | -7.96E0 | 3.315E3