## Sheet1
采样日期：2025-05-13 00:11:00.055
Freq(Hz) | Zre(3)(Ω) | Zim(3)(Ω) | Z(3)(Ω) | phase(3)(°) | E(3)(mV)
2E3 | 2.606E-2 | 4.093E-3 | 2.638E-2 | 8.927E0 | 3.313E3
1.5E3 | 2.615E-2 | 2.78E-3 | 2.63E-2 | 6.069E0 | 3.313E3
1.125E3 | 2.633E-2 | 1.63E-3 | 2.638E-2 | 3.541E0 | 3.313E3
8.434E2 | 2.667E-2 | 8.214E-4 | 2.668E-2 | 1.764E0 | 3.313E3
6.325E2 | 2.681E-2 | 2.294E-4 | 2.681E-2 | 4.902E-1 | 3.313E3
4.743E2 | 2.709E-2 | -1.948E-4 | 2.709E-2 | -4.12E-1 | 3.313E3
3.557E2 | 2.735E-2 | -4.679E-4 | 2.735E-2 | -9.802E-1 | 3.313E3
2.667E2 | 2.76E-2 | -6.971E-4 | 2.761E-2 | -1.447E0 | 3.313E3
2E2 | 2.785E-2 | -8.469E-4 | 2.786E-2 | -1.742E0 | 3.313E3
1.5E2 | 2.807E-2 | -9.265E-4 | 2.809E-2 | -1.89E0 | 3.313E3
1.125E2 | 2.83E-2 | -9.043E-4 | 2.832E-2 | -1.83E0 | 3.313E3
8.434E1 | 2.851E-2 | -1.023E-3 | 2.852E-2 | -2.055E0 | 3.313E3
6.325E1 | 2.869E-2 | -1.021E-3 | 2.871E-2 | -2.038E0 | 3.314E3
4.743E1 | 2.887E-2 | -1.018E-3 | 2.889E-2 | -2.019E0 | 3.313E3
3.557E1 | 2.897E-2 | -1.031E-3 | 2.899E-2 | -2.038E0 | 3.313E3
2.667E1 | 2.915E-2 | -1.006E-3 | 2.916E-2 | -1.976E0 | 3.313E3
2E1 | 2.923E-2 | -1.014E-3 | 2.925E-2 | -1.986E0 | 3.313E3
1.5E1 | 2.935E-2 | -1.018E-3 | 2.937E-2 | -1.985E0 | 3.313E3
1.125E1 | 2.959E-2 | -1.1E-3 | 2.961E-2 | -2.128E0 | 3.315E3
8.434E0 | 2.978E-2 | -1.117E-3 | 2.98E-2 | -2.147E0 | 3.317E3
6.325E0 | 2.993E-2 | -1.174E-3 | 2.995E-2 | -2.246E0 | 3.317E3
4.743E0 | 3.013E-2 | -1.225E-3 | 3.015E-2 | -2.329E0 | 3.316E3
3.557E0 | 3.031E-2 | -1.355E-3 | 3.034E-2 | -2.559E0 | 3.315E3
2.667E0 | 3.049E-2 | -1.452E-3 | 3.052E-2 | -2.726E0 | 3.315E3
2E0 | 3.072E-2 | -1.507E-3 | 3.076E-2 | -2.808E0 | 3.315E3
1.5E0 | 3.096E-2 | -1.66E-3 | 3.1E-2 | -3.069E0 | 3.314E3
1.125E0 | 3.12E-2 | -1.839E-3 | 3.125E-2 | -3.373E0 | 3.314E3
8.434E-1 | 3.149E-2 | -1.928E-3 | 3.155E-2 | -3.503E0 | 3.314E3
6.325E-1 | 3.184E-2 | -2.088E-3 | 3.191E-2 | -3.751E0 | 3.314E3
4.743E-1 | 3.214E-2 | -2.392E-3 | 3.223E-2 | -4.257E0 | 3.314E3
3.557E-1 | 3.244E-2 | -2.728E-3 | 3.255E-2 | -4.806E0 | 3.314E3
2.667E-1 | 3.287E-2 | -3.096E-3 | 3.301E-2 | -5.38E0 | 3.314E3
2E-1 | 3.328E-2 | -3.706E-3 | 3.348E-2 | -6.355E0 | 3.314E3
1.5E-1 | 3.375E-2 | -4.228E-3 | 3.402E-2 | -7.139E0 | 3.314E3
1.125E-1 | 3.439E-2 | -4.872E-3 | 3.474E-2 | -8.063E0 | 3.314E3