## Sheet1
采样日期：2025-05-12 18:13:05.689
Freq(Hz) | Zre(3)(Ω) | Zim(3)(Ω) | Z(3)(Ω) | phase(3)(°) | E(3)(mV)
2E3 | 2.594E-2 | 4.051E-3 | 2.626E-2 | 8.875E0 | 3.534E3
1.5E3 | 2.607E-2 | 2.72E-3 | 2.621E-2 | 5.956E0 | 3.534E3
1.125E3 | 2.627E-2 | 1.563E-3 | 2.631E-2 | 3.406E0 | 3.534E3
8.434E2 | 2.65E-2 | 7.121E-4 | 2.651E-2 | 1.539E0 | 3.534E3
6.325E2 | 2.675E-2 | 1.978E-4 | 2.675E-2 | 4.236E-1 | 3.534E3
4.743E2 | 2.704E-2 | -2.503E-4 | 2.704E-2 | -5.303E-1 | 3.534E3
3.557E2 | 2.73E-2 | -5.335E-4 | 2.731E-2 | -1.119E0 | 3.535E3
2.667E2 | 2.757E-2 | -7.965E-4 | 2.758E-2 | -1.655E0 | 3.535E3
2E2 | 2.779E-2 | -9.713E-4 | 2.781E-2 | -2.002E0 | 3.535E3
1.5E2 | 2.802E-2 | -1.036E-3 | 2.804E-2 | -2.118E0 | 3.535E3
1.125E2 | 2.814E-2 | -1.226E-3 | 2.816E-2 | -2.496E0 | 3.535E3
8.434E1 | 2.847E-2 | -1.184E-3 | 2.85E-2 | -2.38E0 | 3.535E3
6.325E1 | 2.866E-2 | -1.237E-3 | 2.868E-2 | -2.471E0 | 3.535E3
4.743E1 | 2.885E-2 | -1.322E-3 | 2.888E-2 | -2.623E0 | 3.535E3
3.557E1 | 2.908E-2 | -1.39E-3 | 2.912E-2 | -2.737E0 | 3.535E3
2.667E1 | 2.929E-2 | -1.486E-3 | 2.933E-2 | -2.904E0 | 3.536E3
2E1 | 2.937E-2 | -1.724E-3 | 2.942E-2 | -3.359E0 | 3.536E3
1.5E1 | 2.971E-2 | -1.671E-3 | 2.976E-2 | -3.218E0 | 3.536E3
1.125E1 | 2.993E-2 | -1.84E-3 | 2.999E-2 | -3.519E0 | 3.538E3
8.434E0 | 3.021E-2 | -2.035E-3 | 3.028E-2 | -3.854E0 | 3.54E3
6.325E0 | 3.044E-2 | -2.281E-3 | 3.053E-2 | -4.286E0 | 3.539E3
4.743E0 | 3.068E-2 | -2.593E-3 | 3.079E-2 | -4.831E0 | 3.539E3
3.557E0 | 3.096E-2 | -3.005E-3 | 3.111E-2 | -5.544E0 | 3.539E3
2.667E0 | 3.119E-2 | -3.582E-3 | 3.139E-2 | -6.551E0 | 3.538E3
2E0 | 3.152E-2 | -4.358E-3 | 3.182E-2 | -7.871E0 | 3.538E3
1.5E0 | 3.185E-2 | -5.332E-3 | 3.229E-2 | -9.505E0 | 3.538E3
1.125E0 | 3.229E-2 | -6.632E-3 | 3.297E-2 | -1.161E1 | 3.539E3
8.434E-1 | 3.289E-2 | -8.232E-3 | 3.39E-2 | -1.405E1 | 3.539E3
6.325E-1 | 3.361E-2 | -1.038E-2 | 3.518E-2 | -1.716E1 | 3.539E3
4.743E-1 | 3.439E-2 | -1.318E-2 | 3.683E-2 | -2.097E1 | 3.539E3
3.557E-1 | 3.542E-2 | -1.671E-2 | 3.917E-2 | -2.526E1 | 3.54E3
2.667E-1 | 3.665E-2 | -2.126E-2 | 4.237E-2 | -3.012E1 | 3.54E3
2E-1 | 3.848E-2 | -2.725E-2 | 4.715E-2 | -3.531E1 | 3.541E3
1.5E-1 | 4.095E-2 | -3.525E-2 | 5.403E-2 | -4.072E1 | 3.543E3
1.125E-1 | 4.371E-2 | -4.503E-2 | 6.275E-2 | -4.585E1 | 3.544E3